## IPQC
|  |  | Gautam Solar Private Limited | [7 empty] | Document No. |  | GSPL/IPQC/IPC/003
[11 empty] | Issue Date |  | 01/12/2024
|  |  | IPQC Check Sheet | [7 empty] | Rev. No./Rev.Date |  | 01/30-08-2025
Date :- 28/02/26 |  |  | Time :- 18:10pm |  | Shift | 7 | Po.no.:-
Sr.No. | Stage | Check point | Quantum of Check |  | Acceptance Criteria |  | Monitoring Result | [6 empty] | Remarks,if any
|  |  | Sample Size | Frequency
1 | Shop Floor | Temperature | once | per shift | Temp. 25±3°C |  | Time 18:10pm 26.2°C
|  | Humidity | once | per shift | RH ≤60% |  | Time 18:10pm 52%
2 | Glass Loader | Glass dimension(L*W*T) | once | per shift | As Per PO |  | 2376×1128×2.0mm
|  | Appearance(Visual) | once | per shift | Glass Broken, Crack, Scratches and Line mark not allowed |  | OK
3 | EVA/EPE Cutting | EVA/EPE Type | once | per shift | As per approved BOM |  | EP304
|  | EVA/EPE dimension(L*W*T) | once | per shift | As per Specification |  | 2376×1128×2.0mm
|  | EVA/EPE Status | once | per shift | Not allowed dust & foreign particle/Cut & non Uniform Embossing /Mfg Date |  | Mfg: 26-12-2025
4 | Eva/EPE Soldering at edge(If Applicable) | Soldering Temprature and Quality of Soldering | Once | per shift | As per specification and Should be properly soldered ( 400 ± 20°C) |  | 900℃
5 | Cell Loading | Cell Manufacturer & Eff. | once | per shift | Refer Process Card |  | 25.70% Solar Space
|  | Cell Size(L*W) | once | per shift | Refer Process Card |  | 105.07×182.40MM
|  | Cell Condition | once | per shift | Free From dust,finger spot,color variation |  | OK
|  | Cleanliness of Cell Loading Area | once | per shift | No unwanted or waste material should be at Cell Loading Area |  | Clean
|  | Verification of Process Parameter | once | per shift | ATW Stringer Specification |  | ATW STRINGER - OK
|  | Cell Cross cutting | once | per shift | Both side cutting should be equal. |  | OK
6 | Tabber & stringer | Verification of Process Parameter | once | Month | ATW Stringer specification |  | ATW Temp - All OK
|  | Visual Check after Stringing | once | 1 String/TS shift | TS Visual Criteria |  | TS01A | TS01B | TS02A | TS02B | TS03A | TS03B | TS04A | TS04B
[7 empty] | OK | OK | OK | OK | OK | OK | OK | OK
|  | EL Image of Strings | once | 1 String/TS/shift | TS EL Criteria |  | TS01A | TS01B | TS02A | TS02B | TS03A | TS03B | TS04A | TS04B
[7 empty] | OK | OK | OK | OK | OK | OK | OK | OK
|  | String length | once | 1 String/Stringer/ shift | Refer Process Card |  | TS01A | TS01B | TS02A | TS02B | TS03A | TS03B | TS04A | TS04B
[7 empty] | 1163 | 1163 | 1163 | 1163 | 1163 | 1163 | 1163 | 1163
|  | Cell to Cell Gap |  |  |  |  | TS01A | TS01B | TS02A | TS02B | TS03A | TS03B | TS04A | TS04B
[7 empty] | 0.70 | 0.73 | 0.72 | 0.79 | 0.77 | 0.78 | 0.70 | 0.73
|  | Verification of Soldering Peel Strength | 2 cell each stringer Front & Back. | per shift | Peel Strength ≥1N |  | Ribbon peel strength OK
7 | Auto bussing , layup & Tapping | String to String Gap | once | per shift | Refer Process Card & Module Drawing |  | 1.5 MM
|  | Cell edge to Glass edge distance (Top,bottom & sides) | once | per shift |  |  | TOP: 1.5 MM
Bottom: 18.11 MM
Sides: 13.00 MM
|  | Soldering Peel Strength b/w Ribbon to busbar interconnector | once | per shift | ≥2N |  | Busbar peel test OK
|  | Terminal busbar to edge of Cell | once | per shift | 132 Cell module drawing |  | 132 Cell Module
[5 empty] | Refer Module Drawing: GSPL/N144/G/001 |  | 3.15 mm
|  | Soldering Quality of Ribbon to busbar | Every 4h | per shift | No Dry/Poor Soldering |  |  |  | OK OK OK
|  | Top & Bottom Creepage Distance/Terminal busbar to Glass Edge. | Every 4h | per shift | Creepage distance should be as per process card/Drawing |  |  |  | T-12.35/B-11.24 ¦ T-12.39/B-11.31 ¦ T-12.38/B-11.29
|  | Verification of Process Parameter | once | per shift | Specification for Auto Bussing |  | OK
|  | Quality of auto taping | Every 4h | per shift | Taping should be proper,no Cell Shifting allowed |  |  |  | OK
8 | Auto RFID Logo/Barcode placing (If Applicable) | Position verification of RFID& Logo /Barcode placing | Every 4h | per shift | Should not be tilt |  |  |  | OK OK OK OK
9 | EVA/EPE cutting | EVA/EPE Type | once | per shift | EVA |  | EP304
|  | EVA/EPE dimension(L*W*T) | once | per shift | As per Specification |  | 2376×1128×2.0mm
|  | EVA/EPE Status | once | per shift | Not allowed dust & foreign particle/Cut & non Uniform Embossing /Mfg Date |  | 26-12-2025
10 | Back Glass Loader | Glass dimension(L*W*T) | once | Per shift | As per PO |  | 2376×1128×2.0mm
|  | No. of Holes/ Holes dimension | once | Per shift | 3 hole with dimension 12mm±0.5mm |  | 3 holes 12.23mm 12.36mm 12.01mm
11 | Auto Busbar Flatten (If Applicable) | Visual Inspection | 5 pieces | per shift | No cracks/ breaks in busbar &properly flattened without bending and twisting |  | OK OK OK OK OK
12 | Pre lamination EL &Visual inspection | EL Inspection and Visual inspection | 5 pieces | per shift | Pre EL Inspection Criteria |  | S.No |  | GS04890KG0592602456
[7 empty] | S.No |  | GS04890KG0592602459
[7 empty] | S.No |  | GS04890KG0592602461
[5 empty] | Pre EL Visual Criteria |  | S.No |  | GS04890KG0592602463
[7 empty] | S.No |  | GS04890KG0592602465
13 | String Rework Station | cleaning of rework station/Soldering iron and sponge | once | per shift | Rework Station should be Clean/Sponge should be Wet |  | Clean and Wet
|  | Soldering Iron Temp. | once | per shift | 400±30°C |  | Time: 18:10pm 418℃
14 | Module Rework Station | Method of Rework | once | per shift | As per WI (GSPL/P/WI/012) |  | Manual
|  | Cleaning of Rework station/Soldering iron sponge | once | per shift | Rework Station should be Clean/Sponge should be Wet |  | Clean and Wet
|  | Soldering Iron Temp. | once | per shift | 400±30°C |  | Time: 18:10pm 426℃
15 | Laminator | Monitoring of Laminator Process parameter | once | per shift | Process Parameter of jinchen Laminator |  | OK
|  | Cleaning of Diaphragm/release sheet | once | 24h | Diaphragm/Release sheet should be clean,No EVA residue is allowed |  | Clean
|  | Peel of Test b/w: EVA/Backsheet EVA/EPE/POE to Glass | All position | All laminators to be coverd in a month | E/G ≥60N/cm E/B≥60N/cm |  | Refer Document GSPL/IPQC/QC/001
|  | Gel Content Test |  |  | 75to 95% |  | Refer Document GSPL/IPQC/QC/001
16 | Auto Tape Removing (If Applicable) | Visual Check after Lamination | 5 pieces | per shift | Check Tape Removing Should be smooth and No visual bubble Should be found. |  | OK OK OK OK OK Manually
17 | Auto Edge Trimming | Trimming Quality | 5 pieces | per shift | Excess layer from the glass edge should be removed,Uneven Trimming not allowed |  | S.No. |  | GS04890KG0592657816
[7 empty] | S.No. |  | GS04890KG10592648523
[7 empty] | S.No. |  | GS04890KLY0592600861
[7 empty] | S.No. |  | GS04890KG0592601047
[7 empty] | S.No. |  | GS04890KLY0592601063
|  | Trimming Blade life cycle | once | per month | Worn out not allowed |  | OK
18 | 90° Visual inspection | Visual Inspection | 5 pieces | per shift | Post Lam Visual Inspection Criteria |  | S.No |  | GS04890KG0592600278
[7 empty] | S.No |  | GS04890KG0592600563
[7 empty] | S.No |  | GS04890KG40592600494
[7 empty] | S.No |  | GS04890KG40592600547
[7 empty] | S.No |  | GS04890KG0592649919
19 | Framing | Glue uniformity & continuity in frame groove | 1 set | per shift | Should be uniform,Back sealing should be proper |  | OK
|  | Short Side Glue Weight | once | Per shift | Fill as per Specification |  | 22.113gM
|  | Long Side Glue Weight | once | Per shift |  |  | 26.113gM
|  | Anodizing Thickness | once | Per shift | ≥15 micron |  | 215 Micron
20 | Junction Box Assembly | Junction Box(Connector Appereance & Cable Length) | once | Per shift | As per Process Card & module drawing |  | 300 mm
|  | Silicon Glue Weight on the bottom (g) | once | Per shift | 21±6 gm |  | 25.028g
21 | Auto JB Soldering | Max Welding time | once | Per shift | As per Specification |  | 2 sec.
|  | Soldering current | once | per shift | As per Specification |  | 17A
|  | Soldering Quality | once | per shift | Welding area should be fully covered & checked by twizzer,no yellowing allowed |  | Good
22 | JB Potting | A/B Glue Ratio | once | Per shift | As per Specification |  | Refer Document GSPL/IPQC/QC/011
|  | Potting material weight | once | Per shift | 21±6 gm |  | 1:1
|  | Nozzle Changing | once | every 6h | Should be changed after 6 hours or when found issue of damage or extra amount dispensing. |  | 8:10 AM |  |  |  | 2:10 PM
23 | OLE Potting Inspection (If Applicable) | Visual Check | once | 5 piece | Potting should be properly filled, and mounting hole should be as per drawing. |  | OK OK OK OK OK
24 | Curing | Temperature | once | per shift | 25±3℃ |  | 25.4°C
|  | Humidity | once | per shift | ≥50% |  | 67%
|  | Curing Time(h) | once | Per shift | ≥4 hours |  | 4 hrs
25 | Buffing | Corner Edge,Buffing belt condition | 5 pieces | per shift | Should not be sharp & No worn out |  | OK OK OK OK OK
26 | Cleaning | Module should be free from Tape,Dust,Dirt,EVA/Backsheet residue,Corner Burrs,Glue residue on (glass,backsheet,JB,Wire etc.) | 5 pieces | per shift | Post Lam Visual Criteria |  | S.No |  | GS04890KG40592600494
[7 empty] | S.No |  | GS04890KG40592600547
[7 empty] | S.No |  | GS04890KG43022536967
[7 empty] | S.No |  | GS04890KG105926009
[7 empty] | S.No |  | GS04890KGY0592600191
27 | Flash Tester | Ambient Temp. | once | per shift | 25±3℃ |  | 27.20°C
|  | Module Temp. | once | per shift | 25±3℃ |  | 26.2°C
|  | Sunsimulator Calibration | once | 12h | Sunsimulator must be calibrated at the start of the shift with Golden/Silver module(GSPL/QA/S/11) |  | GS04890R610592600967
|  | Validation | once | every 6h | As per GSPL/QA/S/11 |  | OK OK
|  | Silver Reference Module EL Check | once | Two weeks | Should be same as orignal EL picture |  | OK
28 | Hipot Test | DCW/IR/Ground Continuity | 5 pieces | per shift | ≤50µA , >40MΩ.m2 ,(0-100) mΩ |  | GS04890KLY0592648661 |  |  | 1.3 μA |  | 2.849MΩ | 2.015mΩ PASS
[7 empty] | GS04890KLY0592648934 |  |  | 1.3 μA |  | 2.828MΩ | 2.277mΩ PASS
[7 empty] | GS04890KLY0592648777 |  |  | 1.1 μA |  | 3.040MΩ | 4.111mΩ PASS
[7 empty] | GS04890KG10592601186 |  |  | 1.2 μA |  | 3.002MΩ | 2.013mΩ PASS
[7 empty] | GS04890KG10592600878 |  |  | 1.1 μA |  | 3.203MΩ | 4.428mΩ PASS
29 | Post EL Test | Voltage & Current Verification in DC power supply | once | Shift | As per WI (GSPL/P/WI/027) |  | 50.3V, 7.5A
|  | EL Inspection and Visual inspection | 5 pieces | per shift | Post EL Inspection Criteria |  | S.No |  | GS04890KG10592601119
[7 empty] | S.No |  | GS04890KG40592601113
[7 empty] | S.No |  | GS04890KG10592601086
[5 empty] | Post EL Visual Criteria |  | S.No |  | GS04890KG0592660918
[7 empty] | S.No |  | GS04890KLY0592600766
30 | RFID | RFID Position | once | per shift | As per Process card |  | Centre left side
|  | Cell & Module Make & Manufacturing Month Verification | once | per shift | As per BOM and Process card |  | Feb. 2026
31 | Final Visual Inspection | Visual Inspection | 5 pieces | per shift | Post lam visual inspection criteria |  | S.No. |  | GS04890KG10592601186
[7 empty] | S.No. |  | GS04890KG10592600878
[7 empty] | S.No. |  | GS04890KG10592601119
[7 empty] | S.No. |  | GS04890KG40592601113
[7 empty] | S.No. |  | GS04890KG10592601086
|  | Backlabel | 5 pieces | per shift | Air bubble,Tilt,Misprint,folded label not acceptable |  | S.No |  | GS04890KG0592660918
[7 empty] | S.No |  | GS04890KLY0592600766
[7 empty] | S.No |  | GS04890KLY0592648951
[7 empty] | S.No |  | GS04890KLY0592698799
[7 empty] | S.No |  | GS04890KL40592601069
32 | Dimension measurement | L*W and Module Profile | once | per shift | As per Module drawing (±1mm) |  | (2382 × 1134 × 30) mm
|  | Mounting Hole X & Y Pitch | once | Per shift |  |  | (1400 × 1091) mm
|  | Diagonal Difference | once | Per shift | ≤3mm |  | 0.01 mm
|  | Corner Gap | once | Per shift | As per visual Inspection criteria |  | 0.02 mm
|  | JB Cable length | once | Per shift | As per Process card |  | 300 mm
33 | Packaging | Packaging Label | once | Per shift | WI For Packaging |  | OK
|  | Content in Box | once | Per shift |  |  | OK
|  | Box Condition | once | Per shift | Damage,dull printing,wet boxes not allowed |  | OK
|  | Wooden Pallet dimension | once | Per shift | Should not be less than module dimension |  | (2400 x 1050 x 146) mm
Checked By: Kushal | [10 empty] | Reviewed By