## Summary
GAUTAM SOLAR PRIVATE LIMITED
IQC Verification Comparison Report — BUS BAR
OVERALL RESULT: FAIL
DOCUMENT & INSPECTION DETAILS
| Material | Bus Bar
| Document No. | GSPL/PVR(IQC)/002
| Supplier (IQC) | Taicang Juren international Trade Co. Usf.
| Supplier (COC) | TaiCang JuRen International Trade Co., LTD
| Invoice No. (IQC) | Physical
| Invoice No. (COC) | JRIT20250630002
| Receipt Date | 02/08/2025
| MFG Date | 28/06/2025
| Checked By | Declare/Amit
| Approved By | -
| Sample Count | 13
| AQL Info | SIL S3 AQL 1.5 / SIL S3 AQL 4.0 / SIL S3 AQL 4.0 / SIL S3 AQL 1.5 / SIL S3 AQL 4.0 / SIL S3 AQL 4.0
| Verification Date | 1/3/2026, 9:28:30 am
VERIFICATION SUMMARY
| Total Checks | 11
| Passed | 7 ✓
| Failed | 2 ✗
| Warnings | 2 ⚠
| COC Mismatches | 3
| COC Deviations | 1
| Fraud Score | 9/100 (Authenticity: 91%)
| Overall Message | IQC Report FAILED — 2 check(s) failed out of 11. 3 IQC value(s) DO NOT MATCH COC. MINOR CONCERNS - Some patterns are slightly unusual. Authenticity score: 91/100. ¦ 1 COC deviation(s) need review

## Verification Checks
IQC VERIFICATION CHECKS — IQC Report vs Specification vs COC
# | Check Name | Status | IQC Report Values | Specification | COC Values | Details / Remarks
1 | Visual - Packaging (Make, Type) | PASS | - | No Physical Damage, No Mismatch against PO/Invoice | - | condition is ok.
2 | Visual - Expiry Date | WARNING | - | Expiry should be min. 6 months from receiving | - | Expiry Date Visual 100% Packing Box / COC Date of expiry should be min. 6 months from the date of re — Material is 8 months old
3 | Physical - Width (IQC vs COC) | PASS | 6.04 mm, 6.01 mm, 6.04 mm, 6 mm, 6.06 mm, 6.07 mm, 6.01 mm, 6 mm, 6 mm | 6 ±0.10 mm | 6.002 mm, 6.015 mm, 6.017 mm, 6.005 mm | IQC Width MATCHES COC ✓. IQC avg: 6.025556 mm, COC avg: 6.00975 mm — Deviation: 0.292%
4 | Physical - Thickness (IQC vs COC) | PASS | 0.404 mm, 0.401 mm, 0.406 mm, 0.402 mm, 0.406 mm, 0.401 mm, 0.404 mm, 0.402 mm, 0.402 mm | 0.4 -0.01/+0.01 mm | 0.35 mm, 0.403 mm, 0.405 mm, 0.453 mm, 0.402 mm, 0.404 mm, 0.353 mm, 0.353 mm, 0.354 mm | IQC Thickness MATCHES COC ✓. IQC avg: 0.403111 mm, COC avg: 0.386333 mm — Deviation: 0.115%
5 | Physical - Coating Thickness | PASS | 28.9 um/side, 25.4 um/side, 28.4 um/side, 24.8 um/side, 26 um/side, 25.6 um/side, 29.4 um/side, 28.6 um/side, 23.4 um/side, 24.2 um/side, 28.8 um/side | 25 ±5 um/side (20-30) | - | 11 samples all within 20-30 um/side. Values: 28.9, 25.4, 28.4, 24.8, 26, 25.6, 29.4, 28.6, 23.4, 24.2, 28.8
6 | Solderability - B/w Bus Bar | PASS | 24 N | >= 24 N | - | IQC: 24 N >= 24 N — OK
7 | Solderability - B/w Ribbon & Interconnector | PASS | 24 N | >= 4 N | - | IQC: 24 N >= 4 N — OK
8 | Measurement - Weight (IQC vs COC) | PASS | 9.725 kg, 9.755 kg, 9.710 kg, 9.785 kg, 9.735 kg, 9.740 kg, 9.790 kg, 9.725 kg | Must match COC values | 9.728 kg, 9.703 kg, 9.754 kg, 9.716 kg, 9.735 kg | IQC Weight MATCHES COC ✓. IQC avg: 9.745625 kg, COC avg: 9.7272 kg — Deviation: 0.109%
9 | As per COC - Tensile Strength | FAIL | 221.88 MPa | IQC must match COC value ¦ Min: 100 MPa | 145.0 MPa, 111.0 MPa, 115.0 MPa, 113.0 MPa | Tensile Strength: IQC = 221.88 MPa vs COC = 145 MPa — MISMATCH 83.372% — Value does NOT match COC!
10 | As per COC - Yield Strength | FAIL | 115 MPa | IQC must match COC value ¦ Min: 60 MPa | 145.0 MPa, 111.7 MPa, 115.7 MPa, 113.1 MPa, 45.0 MPa | Yield Strength: IQC = 115 MPa vs COC = 115.714 MPa — DEVIATION 8.388% — Inspector ne galat value likhi hai!
11 | As per COC - Resistivity | WARNING | - | IQC must match COC value ¦ Max: 0.019 Ω·mm²/m | 0.01724 Ω·mm²/m, 0.0225 Ω·mm²/m | Resistivity not detected from IQC OCR
AQL SAMPLING PLAN VERIFICATION
| AQL Sampling | PASS | Actual: 11 samples | Required S3: 8, S4: 13 | Lot: 9000 units | Lot: 9000 units. SIL S3 -> 8 samples, SIL S4 -> 13 samples. Found: 11 samples. — Meets S3 requirement.

## IQC vs COC Comparison
VALUE-BY-VALUE COMPARISON — IQC Report vs COC (Certificate of Conformance)
# | Parameter | Sample # | IQC Value | COC Value | Deviation | Dev % | Status | Remarks
| Width | [6 empty] | 9 IQC values vs 4 COC values ¦ IQC avg: 6.025556 mm, COC avg: 6.00975 mm ¦ Avg deviation: 0.017556 mm (0.292%) ¦ 8 match, 1 deviation, 0 mismatch
1 | Width | #1 | 6.04 mm | 6.017 mm | 0.0230 | 0.382% | MATCH
2 | Width | #2 | 6.01 mm | 6.015 mm | -0.0050 | 0.083% | MATCH
3 | Width | #3 | 6.04 mm | 6.017 mm | 0.0230 | 0.382% | MATCH
4 | Width | #4 | 6 mm | 6.002 mm | -0.0020 | 0.033% | MATCH
5 | Width | #5 | 6.06 mm | 6.017 mm | 0.0430 | 0.715% | MATCH
6 | Width | #6 | 6.07 mm | 6.017 mm | 0.0530 | 0.881% | DEVIATION
7 | Width | #7 | 6.01 mm | 6.015 mm | -0.0050 | 0.083% | MATCH
8 | Width | #8 | 6 mm | 6.002 mm | -0.0020 | 0.033% | MATCH
9 | Width | #9 | 6 mm | 6.002 mm | -0.0020 | 0.033% | MATCH
|  | Average | 6.0256 mm | 6.0098 mm | 0.0176 | 0.292% | MATCH
| Thickness | [6 empty] | 9 IQC values vs 9 COC values ¦ IQC avg: 0.403111 mm, COC avg: 0.386333 mm ¦ Avg deviation: 0.000444 mm (0.115%) ¦ 9 match, 0 deviation, 0 mismatch
10 | Thickness | #1 | 0.404 mm | 0.404 mm | 0.0000 | 0.000% | EXACT
11 | Thickness | #2 | 0.401 mm | 0.402 mm | -0.0010 | 0.249% | MATCH
12 | Thickness | #3 | 0.406 mm | 0.405 mm | 0.0010 | 0.247% | MATCH
13 | Thickness | #4 | 0.402 mm | 0.402 mm | 0.0000 | 0.000% | EXACT
14 | Thickness | #5 | 0.406 mm | 0.405 mm | 0.0010 | 0.247% | MATCH
15 | Thickness | #6 | 0.401 mm | 0.402 mm | -0.0010 | 0.249% | MATCH
16 | Thickness | #7 | 0.404 mm | 0.404 mm | 0.0000 | 0.000% | EXACT
17 | Thickness | #8 | 0.402 mm | 0.402 mm | 0.0000 | 0.000% | EXACT
18 | Thickness | #9 | 0.402 mm | 0.402 mm | 0.0000 | 0.000% | EXACT
|  | Average | 0.4031 mm | 0.3863 mm | 0.0004 | 0.115% | MATCH
| Weight | [6 empty] | 8 IQC values vs 5 COC values ¦ IQC avg: 9.745625 kg, COC avg: 9.7272 kg ¦ Avg deviation: 0.010625 kg (0.109%) ¦ 8 match, 0 deviation, 0 mismatch
19 | Weight | #1 | 9.725 kg | 9.728 kg | -0.0030 | 0.031% | MATCH
20 | Weight | #2 | 9.755 kg | 9.754 kg | 0.0010 | 0.010% | MATCH
21 | Weight | #3 | 9.71 kg | 9.716 kg | -0.0060 | 0.062% | MATCH
22 | Weight | #4 | 9.785 kg | 9.754 kg | 0.0310 | 0.318% | MATCH
23 | Weight | #5 | 9.735 kg | 9.735 kg | 0.0000 | 0.000% | EXACT
24 | Weight | #6 | 9.74 kg | 9.735 kg | 0.0050 | 0.051% | MATCH
25 | Weight | #7 | 9.79 kg | 9.754 kg | 0.0360 | 0.369% | MATCH
26 | Weight | #8 | 9.725 kg | 9.728 kg | -0.0030 | 0.031% | MATCH
|  | Average | 9.7456 kg | 9.7272 kg | 0.0106 | 0.109% | MATCH
Tensile Strength
27 | Tensile Strength | Single | 221.88 MPa | 145, 111, 115, 113 MPa | 100.8800 | 83.372% | MISMATCH | Tensile Strength: IQC = 221.88 MPa vs COC = 145 MPa — MISMATCH 83.372% — Value does NOT match COC!
Yield Strength
28 | Yield Strength | Single | 115 MPa | 145, 111.695, 115.714, 113.091, 45 MPa | 8.9000 | 8.388% | DEVIATION | Yield Strength: IQC = 115 MPa vs COC = 115.714 MPa — DEVIATION 8.388% — Inspector ne galat value likhi hai!
Resistivity
29 | Resistivity | Single | N/A | 0.01724, 0.0225 Ω·mm²/m | - | - | IQC_MISSING | Resistivity not detected in IQC report

## COC Cross-Check
COC CROSS-CHECK — IQC Report Data vs Supplier Certificate of Conformance
# | Field | IQC Report Value | COC Value | Match? | Status | Importance | Deviation
1 | Invoice Number | Physical | JRIT20250630002 | No | MISMATCH | HIGH | -
2 | Customer Name | Gautam Solar Pvt. Ltd. | GAUTAM SOLAR PRIVATE LIMITED | Yes | MATCH | HIGH | -
3 | COC Test Judgments | - | All OK (5 checks) | Yes | PASS | CRITICAL | -
4 | Width — Value Comparison | 6.04 mm, 6.01 mm, 6.04 mm, 6 mm, 6.06 mm, 6.07 mm, 6.01 mm, 6 mm, 6 mm | 6.002 mm, 6.015 mm, 6.017 mm, 6.005 mm | Yes | MATCH | HIGH | 0.292%
5 | Thickness — Value Comparison | 0.404 mm, 0.401 mm, 0.406 mm, 0.402 mm, 0.406 mm, 0.401 mm, 0.404 mm, 0.402 mm, 0.402 mm | 0.35 mm, 0.403 mm, 0.405 mm, 0.453 mm, 0.402 mm, 0.404 mm, 0.353 mm, 0.353 mm, 0.354 mm | Yes | MATCH | HIGH | 0.115%
6 | Tensile Strength — MUST match COC | 221.88 MPa | 145, 111, 115, 113 MPa | No | MISMATCH | CRITICAL | 83.372%
7 | Yield Strength — MUST match COC | 115 MPa | 145, 111.695, 115.714, 113.091, 45 MPa | No | DEVIATION | CRITICAL | 8.388%
8 | Copper Purity (Cu%) | As per COC | 99.97, 99.97% (min: 99.97%) | Yes | PASS | HIGH | -
9 | Weight — Value Comparison | 9.725 kg, 9.755 kg, 9.710 kg, 9.785 kg, 9.735 kg, 9.740 kg, 9.790 kg, 9.725 kg | 9.728 kg, 9.703 kg, 9.754 kg, 9.716 kg, 9.735 kg | Yes | MATCH | HIGH | 0.109%
10 | Supplier Name | Taicang Juren international Trade Co. Usf. | TaiCang JuRen International Trade Co., LTD | No | MISMATCH | HIGH | -

## Fraud Detection
FRAUD / DUMMY REPORT DETECTION — Statistical Analysis
Overall Score: 9/100 — Verdict: SUSPICIOUS — Authenticity: 91%
# | Parameter | Score | Verdict | Check Details | Recommendations
1 | Width | 4 | GENUINE | - | -
2 | Thickness | 26 | GENUINE | - | -
3 | Coating Thickness | 0 | GENUINE | - | -
4 | Weight | 5 | GENUINE | - | -
OVERALL RECOMMENDATIONS
1. Have supervisor re-verify 2-3 random measurements
2. Check if measurement instruments were calibrated recently
3. Compare with this inspector other reports for pattern consistency
4. Request re-testing of borderline parameters

## Raw Data
RAW OCR EXTRACTED DATA — IQC Report & COC
# | Field | IQC Report Value | COC Value
1 | documentNo | GSPL/PVR(IQC)/002 | -
2 | issueDate | 01-12-2024 | -
3 | revNo |  | -
4 | materialName | Bus Bar | -
5 | supplierName | Taicang Juren international Trade Co. Usf. | TaiCang JuRen International Trade Co., LTD
6 | quantity |  | -
7 | quantityNum | 0 | -
8 | quantityUnit |  | -
9 | invoiceNo | Physical | JRIT20250630002
10 | receiptDate | 02/08/2025 | -
11 | rmDetails |  | -
12 | lotNo |  | -
13 | sampleCount | 13 | -
14 | aqlInfo | SIL S3 AQL 1.5 / SIL S3 AQL 4.0 / SIL S3 AQL 4.0 / SIL S3 AQL 1.5 / SIL S3 AQL 4.0 / SIL S3 AQL 4.0 | -
15 | checkedBy | Declare/Amit | -
16 | approvedBy |  | -
17 | inspectionDate |  | -
18 | width | 6.04, 6.01, 6.04, 6, 6.06, 6.07, 6.01, 6, 6 | 6.002, 6.015, 6.017, 6.005
19 | thickness | 0.404, 0.401, 0.406, 0.402, 0.406, 0.401, 0.404, 0.402, 0.402 | 0.35, 0.403, 0.405, 0.453, 0.402, 0.404, 0.353, 0.353, 0.354
20 | coatingThickness | 28.9, 25.4, 28.4, 24.8, 26, 25.6, 29.4, 28.6, 23.4, 24.2, 28.8 | -
21 | solderabilityBusBar | 24 | -
22 | solderabilityRibbon | 24 | -
23 | weight | 9.725, 9.755, 9.71, 9.785, 9.735, 9.74, 9.79, 9.725 | 9.728, 9.703, 9.754, 9.716, 9.735
24 | tensileStrength | 221.88 | 145, 111, 115, 113
25 | yieldStrength | 115 | 145, 111.695, 115.714, 113.091, 45
26 | resistivity | - | 0.01724, 0.0225
27 | packagingResult | condition is ok. | -
28 | expiryInfo | Expiry Date Visual 100% Packing Box / COC Date of expiry should be min. 6 months from the date of re | -
29 | mfgDate | 28/06/2025 | -
30 | rmSpecification |  | -
31 | rmSpecWidth | - | -
32 | rmSpecThickness | - | -
33 | certificateNo | - | GAUTAM
34 | customerName | - | GAUTAM SOLAR PRIVATE LIMITED
35 | productName | - | Bus Bar
36 | productSpec | -
37 | deliveryDate | - | 2025.07.01
38 | productionDate | - | -
39 | totalWeight | -
40 | totalWeightNum | - | 0
41 | widthSpec | - | -
42 | thicknessSpec | - | -
43 | tinContent | -
44 | copperPurity | - | 99.97, 99.97
45 | elongation | -
46 | solderability | - | OK